## Main Menu
PADOT ASPHALT CONTENT AND #200 SIEVE MIXTURE CALIBRATION PROGRAM
PA Test Method No. 757, Section 5.2 and 5.3
This excel program was developed by the Laboratory Standards Operating Procedures (LSOP) Committee in 2007 to standardize calibration procedures and documentation requirements for the establishment of ignition oven calibration factors for asphalt content and percent passing the #200 sieve. This program contains instructions and worksheets for establishing the proper asphalt and #200 sieve correction factors for each type of ignition furnace.
In accordance to PTM 757 there are two test methods that can be utilized to determine the asphalt content and gradation of a hot mix asphalt mixture based on the type of ignition oven utilized in the laboratory. Test Method A is to be utilized for ignition ovens containing internal balances. Test Method B is to be utilized for ignition ovens that do not contain internal balances.
This is the MAIN MENU page. Below are a series of buttons that will direct you to the appropriate instruction sheet and/or to the appropriate worksheet. From each instruction sheet and worksheet there are a series of buttons that will help you maneuver through this program, print either the instruction sheets or the worksheets, or clear the worksheet preparing the worksheet for new data to be entered. Since this is an excel program, you may save this program to any folder and describe it by any name you desire.
DO NOT MAKE ANY CHANGES TO THE WORKSHEETS IN THIS PROGRAM! Comments pertaining to this program may be submitted to Jeff Smith at the MTD Laboratory or to the PAPA office in Harrisburg.
MAIN MENU
PTM 757 METHOD A | PTM 757 METHOD B
Method A Worksheet
Method A Worksheet With Instructions
Method B Worksheet
Method B Worksheet With Instructions
Method A Instructions
Method B Instructions
Print Method B Instructions
Print Method A Instructions

## Method A Instructions (hidden)
PTM 757 - EXPLANATIONS AND INSTRUCTIONS - METHOD A
"CLICK" on any number on either page to move around this sheet.
A | This Section states the requirements in PTM 757; The difference between the asphalt correction factors for Samples #1 and #2 must be less than or equal to 0.15%. For these test results to be utilized. If this requirement is not met, further testing is required. | [9 empty] | 16 |  | Enter the weight of the washed aggregate sample and sample pan.
[11 empty] | 17 |  | Total weight of aggregate sample remaining after ignition burn (from above #7).
[11 empty] | 18 |  | Weight of aggregate after wash (calculated).
B | This answers the question; Do these Results meet this requirement in "A"? Yes or No | [9 empty] | 19 |  | Weight of #200 material of the ignition burned sample loss by wash (calculated).
C | This cell contains the absolute difference between the Sample #1 and Sample #2 correction factors. | [9 empty] | 20 |  | Enter cumulative weights (passing) after sieving the washed ignition burned aggregate sample in the cell that corresponds to the proper sieve size.
D | Explanation of how to proceed based on the test results from Sample #1 and Sample #2 | [9 empty] | 21 |  | Weight of total aggregate ignition burned sample (graded weight + #200 material loss) passing the corresponding sieve (calculated).
E | Statement telling the technician and reviewer which two samples are used to calculate the average asphalt correction factor. Note: PTM 757 states that when two more samples (total of 4 samples) are required, the average correction factor is calculated by dropping the lowest and highest test results and averaging the two remaining test results. The difference between the remaining two test results is not calculated.
[11 empty] | 22 |  | Final washed gradation - Percent passing for ignition burned aggregate sample (calculated).
[11 empty] | 23 |  | Identification of the sample gradations utilized in this average (automatically identified).
[11 empty] | 24 |  | Average gradation of either Samples #1 and #2 or the samples checked above (#13 - calculated).
[11 empty] | 25 |  | Shows the deviation of the average ignition burned aggregate gradation from the Job Mix Formula Target (calculated).
F | Asphalt Correction Factor Formula
G | The average asphalt correction factor, AC Cf, based on Sample #1 and Sample #2 or the two samples picked by the technician. | [9 empty] | 26 |  | Enter the sample pan weight. If the technician tares the sample pan, enter zero in this cell. A numerical value must be entered.
H | #200 Sieve Correction Factor Formula | [9 empty] | 27 |  | Enter the weight of the aggregate blank sample and sample pan prior to washing the aggregate.
I | The #200 correction factor, #200 Cf, based on the average percent passing the #200 sieve from the burn samples and the percent passing the #200 sieve in the blank sample. | [9 empty] | 28 |  | Enter the weight of the aggregate blank sample and sample pan after washing the aggregate. Note: Utilize the same pan as was previously weighed in #26.
1 | Worksheet heading; Enter company name, plant location, PennDOT Facility Code from Publication 41, mix type, ESAL level (drop down box), JMF design asphalt content, existing JMF Code if you are re-evaluating a correction factor, technician name and technician certification number, ignition oven manufacturer. Oven temperature is set to the PTM 757 requirement. | [9 empty] | 29 |  | Weight of blank aggregate sample prior to washing (calculated).
[11 empty] | 30 |  | Weight of blank aggregate sample after washing (calculated).
[11 empty] | 31 |  | Weight of #200 material of blank sample loss by wash (calculated).
[11 empty] | 32 |  | Enter percent passing cumulative weights after sieving the washed blank aggregate sample in the cell that corresponds to the proper sieve size.
2 | Enter the sample test date. | [9 empty] | 33 |  | Weight of total aggregate of the blank sample (graded weight + #200 material loss) passing the corresponding sieve (calculated).
3 | Enter the sample tray (basket) weight. If the technician tares the sample tray, enter zero in this cell. A numerical value must be entered.
[11 empty] | 34 |  | Final washed gradation - Percent passing for blank aggregate sample (calculated).
4 | Enter the sample and tray weight (prior to ignition burn). | [9 empty] | 35 |  | Shows the deviation of the aggregate blank sample gradation from the Job Mix Formula Target (calculated).
5 | Mixture sample weight (calculated).
6 | Enter the aggregate sample and tray weight (after ignition burn). This procedure is followed at the PennDOT MTD laboratory. Following this procedure establishes the burned aggregate weight utilized for the final gradation calculation. | [9 empty] | 36 |  | If a gradation for any ignition burn sample does not meet the 0.2% specification tolerance between the washed aggregate weight and the final graded weight or if the same tolerance is not met based on the blank sample, then a note indicating the tolerance has not been met will appear and the maximum weight of the gradation(s) will be highlighted in red.
7 | Total weight of aggregate remaining after ignition burn (calculated). This is the total weight used in the calculation of the final gradation in accordance with PTM 757 Sections 11 and 12 and AASHTO T-30.
8 | Enter the weight loss from the ignition ticket.
9 | Enter the temperature compensation percentage from the ignition ticket.
10 | Enter the correction factor from the ignition ticket if factor was not set to zero prior to test.
11 | Percent Loss or Asphalt Content; Should be equal to the Calibrated Asphalt Content on the ignition ticket if the calibration factor was set to zero.
12 | This is the correction factor for each sample (calculated. Design Asphalt Content must be entered for this to calculate.
13 | Use these check boxes to pick the two samples utilized for the calculation of the correction factor when four samples are required to be tested.
14 | Enter the mix design Job Mix Formula target gradation.
15 | Enter the sample pan weight. If the technician tares the sample pan, enter zero in this cell. A numerical value must be entered.
PTM 757 - IGNITION OVEN CALIBRATION WORKSHEET - METHOD A
|  | Company: |  |  |  |  | Plant: | [7 empty] | PennDOT Facility Code:
|  |  | Mix Type: |  |  |  | ESAL Level: | [7 empty] | Design Asphalt Content:
Existing JMF Code (if applicable): | [6 empty] | Technician: | [7 empty] | NECEPT Certification No:
Ignition Oven Type: | [14 empty] | Oven Temperature (°C): |  |  | 538
[8 empty] | Asphalt Correction Factor, Cf | [12 empty] | REPORT DATE: |  | 2026-07-29
Date | [16 empty] | AC CORRECTION FACTOR CALCULATION
Description of Weights |  |  | Sample #1 |  |  | Sample #2 |  |  | Sample #3 |  |  |  |  | Sample #4 |  |  | PTM 757 Section 5.2.7: The difference between Sample 1 & 2 correction factors cannot exceed 0.15%. Do these tests meet this requirement?
Wt of Tray
Wt of Tray & Mix Sample
Wt of Sample
Wt of Tray & Aggregate
Wt of Aggregate
[17 empty] | AC Correction Factor |  | = | Average Difference Between Measured AC & Design AC
Wt of Loss from Ignition Ticket
[17 empty] | AC Cf | = |  |  |  | Sign (+/-) Must Be Maintained
Temperature Compensation Factor from Ignition Ticket
Oven Calibration Factor (if not set to zero) | [16 empty] | #200 CORRECTION FACTOR CALCULATOR
[17 empty] | #200 Sieve Correction Factor |  |  | = | Avgerage % Passing #200 Burn |  | - | % Passing #200 Blank
Ignition Burn - Percent Loss
Sample Correction Factor
[17 empty] | #200 Cf | = |  | - |  | = |  | Sign (+/-) Must Be Maintained
If 4 Samples Tested, Choose Samples To Average
#200 Sieve Correction Factor, 200 Cf
Description of Weights |  |  | Sample #1 |  |  | Sample #2 |  |  | Sample #3 |  |  |  |  | Sample #4 |  |  | AVERAGE GRADATION OF FINAL TWO SAMPLES & DEVIATION FROM TARGET |  |  | BLANK SAMPLE
Wt of Pan | [19 empty] | Wt of Pan | [5 empty] | FALSE | FALSE
Wt of Pan & Agg (prewash)
Wt of Pan & Agg (washed)
Wt of Pan & Agg (washed)
Wt of Aggregate (pre wash) | [16 empty] | Samples Averaged: |  |  | Wt of Aggregate (prewash)
Wt of Aggregate (washed) | [19 empty] | Wt of Aggregate (washed)
Wt of #200 Material Loss | [19 empty] | Wt of #200 Material Loss
Sieve Size |  | JMF Target | Weight Pass | Weight + #200 | Percent Pass | Weight Pass | Weight + #200 | Percent Pass | Weight Pass | Weight + #200 |  | Percent Pass |  | Weight Pass | Weight + #200 | Percent Pass | Average Grade | Deviation from JMF |  | Weight Pass |  | Weight + #200 | Percent Pass |  | JMF Deviation
2"
1½"
1"
3/4"
1/2"
3/8"
#4
#8
#16
#30
#50
#100
#200
NOTE:
Use Sample 1 in Average
Use Sample 2 in Average
Use Sample 3 in Average
Use Sample 4 in Average
Print Worksheet A
Clear Worksheet A
1
2
1
1
3
1
1
4
1
1
5
1
1
6
1
1
7
1
1
8
1
1
9
1
1
10
1
1
11
1
1
12
1
1
13
1
1
14
1
1
20
1
1
21
1
1
22
1
1
15
1
1
16
1
1
17
1
1
18
1
1
19
1
1
23
1
1
24
1
1
25
1
1
26
1
1
27
1
1
28
1
1
29
1
1
30
1
1
31
1
1
32
1
1
33
1
1
34
1
1
35
1
1
A
1
1
B
1
1
D
1
1
E
1
1
F
1
1
G
1
1
H
1
1
I
1
1
C
1
1
Print Method A Instructions
Method A Worksheet
Main Menu
Method A Worksheet Hide Instructions
Return to Instructions
Main Menu
Hide This Worksheet
36
1
1

## Method A (hidden)
PTM 757 - IGNITION OVEN CALIBRATION WORKSHEET - METHOD A
| Company: |  |  |  |  | Plant: | [5 empty] | PennDOT Facility Code:
|  | Mix Type: |  |  |  | ESAL Level: | [5 empty] | Design Asphalt Content:
Existing JMF Code (if applicable): | [5 empty] | Technician: | [5 empty] | NECEPT Certification No:
Ignition Oven Type: | [11 empty] | Oven Temperature (°C): |  |  | 538
[7 empty] | Asphalt Correction Factor, Cf | [10 empty] | REPORT DATE: |  | 2026-07-29
Date | [13 empty] | AC CORRECTION FACTOR CALCULATION
Description of Weights |  | Sample #1 |  |  | Sample #2 |  |  | Sample #3 |  |  | Sample #4 |  |  | PTM 757 Section 5.2.7: The difference between Sample 1 & 2 correction factors cannot exceed 0.15%. Do these tests meet this requirement?
Wt of Tray
Wt of Tray & Mix Sample
Wt of Sample
Wt of Tray & Aggregate
Wt of Aggregate
[14 empty] | AC Correction Factor |  | = | Average Difference Between Measured AC & Design AC
Wt of Loss from Ignition Ticket
[14 empty] | AC Cf | = |  |  |  | Sign (+/-) Must Be Maintained
Temperature Compensation Factor from Ignition Ticket
Oven Calibration Factor (if not set to zero) | [13 empty] | #200 CORRECTION FACTOR CALCULATOR
[14 empty] | #200 Sieve Correction Factor |  |  | = | Avgerage % Passing #200 Burn |  | - | % Passing #200 Blank
Ignition Burn - Percent Loss
Sample Correction Factor
[14 empty] | #200 Cf | = |  | - |  | = |  | Sign (+/-) Must Be Maintained
If 4 Samples Tested, Choose Samples To Average
[9 empty] | #200 Sieve Correction Factor, 200 Cf | [13 empty] | DROP DOWN ESAL CHART | CHECK BOX CONTROLS
Description of Weights |  | Sample #1 |  |  | Sample #2 |  |  | Sample #3 |  |  | Sample #4 |  |  | AVERAGE GRADATION OF FINAL TWO SAMPLES & DEVIATION FROM TARGET |  |  | BLANK SAMPLE | [6 empty] | SAMPLE 1 | SAMPLE 2 | SAMPLE 3 | SAMPLE 4
Wt of Pan | [16 empty] | Wt of Pan | [5 empty] | N/A | FALSE | FALSE | FALSE | FALSE
Wt of Pan & Agg (prewash)
Wt of Pan & Agg (washed) | [22 empty] | 0.0 < 0.3
[17 empty] | Wt of Pan & Agg (washed) | [5 empty] | 0.3 < 3.0
Wt of Aggregate (pre wash) | [13 empty] | Samples Averaged: |  |  | Wt of Aggregate (prewash) | [5 empty] | 3.0 < 10.0
Wt of Aggregate (washed) | [16 empty] | Wt of Aggregate (washed) | [5 empty] | 10.0 < 30.0
Wt of #200 Material Loss | [16 empty] | Wt of #200 Material Loss | [5 empty] | 3.0 < 30.0
Sieve Size | JMF Target | Weight Pass | Weight + #200 | Percent Pass | Weight Pass | Weight + #200 | Percent Pass | Weight Pass | Weight + #200 | Percent Pass | Weight Pass | Weight + #200 | Percent Pass | Average Grade | Deviation from JMF |  | Weight Pass |  | Weight + #200 | Percent Pass |  | JMF Deviation | >30.0
2"
1½"
1"
3/4"
1/2"
3/8"
#4
#8
#16
#30
#50
#100
#200
NOTE:
Use Sample 1 in Average
Use Sample 2 in Average
Use Sample 3 in Average
Use Sample 4 in Average
Print Worksheet A
Clear Worksheet A
Return to Instructions
Main Menu
Hide This Worksheet

## Method B Instructions (hidden)
PTM 757 - EXPLANATIONS AND INSTRUCTIONS - METHOD B
"CLICK" on any number on either page to move around this sheet.
A | This Section states the requirements in PTM 757; The difference between the asphalt correction factors for Samples #1 and #2 must be less than or equal to 0.15%. For these test results to be utilized. If this requirement is not met, further testing is required. | [11 empty] | 14 |  | Total weight loss for final ignition burn completed (calculated).
[13 empty] | 15 |  | This is the percent loss of the final ignition burn (calculated).
[13 empty] | 16 |  | This is the correction factor for each sample (calculated). Design Asphalt Content must be entered for this to calculate.
B | This answers the question; Do these Results meet this requirement in "A"? Yes or No
C | This cell contains the absolute difference between the Sample #1 and Sample #2 correction factors. | [11 empty] | 17 |  | Use these check boxes to pick the two samples utilized for the calculation of the correction factor when four samples are required to be tested.
D | Explanation of how to proceed based on the test results from Sample #1 and Sample #2. | [11 empty] | 18 |  | Enter the mix design Job Mix Formula target gradation.
E | Statement telling the technician and reviewer which two samples are used to calculate the average asphalt correction factor. Note: PTM 757 states that when two more samples (total of 4 samples) are required, the average correction factor is calculated by dropping the lowest and highest test results and averaging the two remaining test results. The difference between the remaining two test results is not calculated. | [11 empty] | 19 |  | Enter the sample pan weight. If the technician tares the sample pan, enter zero in this cell. A numerical value must be entered.
[13 empty] | 20 |  | Enter the weight of the washed aggregate sample and sample pan.
[13 empty] | 21 |  | Total weight of aggregate sample remaining after final ignition burn (from above #7, #9, or #12).
F | Asphalt Correction Factor Formula | [11 empty] | 22 |  | Weight of aggregate after wash (calculated).
G | The average asphalt correction factor, AC Cf, based on Sample #1 and Sample #2 or the two samples picked by the technician. | [11 empty] | 23 |  | Weight of #200 material of the ignition burned sample loss by wash (calculated).
[13 empty] | 24 |  | Enter cumulative weights (passing) after sieving the washed ignition burned aggregate sample in the cell that corresponds to the proper sieve size.
H | #200 Sieve Correction Factor Formula
I | The #200 correction factor, #200 Cf, based on the average percent passing the #200 sieve from the burn samples and the percent passing the #200 sieve in the blank sample. | [11 empty] | 25 |  | Weight of total aggregate ignition burned sample (graded weight + #200 material loss) passing the corresponding sieve (calculated).
1 | Worksheet heading; Enter company name, plant location, PennDOT Facility Code from Publication 41, mix type, ESAL level (drop down box), JMF design asphalt content, existing JMF Code if you are re-evaluating a correction factor, technician name and technician certification number, ignition oven manufacturer and total combined time of ignition burn. Oven temperature is set to the PTM 757 requirement. | [11 empty] | 26 |  | Final washed gradation - Percent passing for ignition burned aggregate sample (calculated).
[13 empty] | 27 |  | Identification of the sample gradations utilized in this average (automatically identified).
[13 empty] | 28 |  | Average gradation of either Samples #1 and #2 or the samples checked above (#17 - calculated).
[13 empty] | 29 |  | Shows the deviation of the average ignition burned aggregate gradation from the Job Mix Formula Target (calculated).
2 | Enter the sample test date.
3 | Enter the sample tray (basket) weight. If the technician tares the sample tray, enter zero in this cell. A numerical value must be entered. | [11 empty] | 30 |  | Enter the sample pan weight. If the technician tares the sample pan, enter zero in this cell. A numerical value must be entered.
4 | Enter the sample and tray weight (prior to ignition burn). | [11 empty] | 31 |  | Enter the weight of the aggregate blank sample and sample pan before wash.
5 | Mixture sample weight (calculated). | [11 empty] | 32 |  | Enter the weight of the aggregate blank sample and sample pan after wash. Note: Utilize the same pan as was previously weighed in #30.
6 | Enter the aggregate sample and tray weight of the initial ≥ 45 minute ignition burn and 30 minute cool down period. See Note 1.
[13 empty] | 33 |  | Weight of blank aggregate sample prior to washing (calculated).
7 | Total weight of aggregate remaining after the initial ≥ 45 minute ignition burn (calculated). | [11 empty] | 34 |  | Weight of blank aggregate sample after washing (calculated).
8 | Enter the aggregate sample and tray weight of the 2nd ignition burn of ≥ 15 minutes and 30 minute cool down period. Note: ≥ 15 minute period begins after furnace reaches set temperature. | [11 empty] | 35 |  | Weight of #200 material of blank sample loss by wash (calculated).
[13 empty] | 36 |  | Enter percent passing cumulative weights after sieving the washed blank aggregate sample in the cell that corresponds to the proper sieve size.
9 | Total weight of aggregate remaining after the 2nd ignition burn of ≥ 15 minutes (calculated).
10A | This is the weight difference between the initial ≥ 45 minute ignition burn and the 2nd ignition burn of ≥ 15 minutes (calculated). | [11 empty] | 37 |  | Weight of total aggregate of the blank sample (graded weight + #200 material loss) passing the corresponding sieve (calculated).
10B | This is the percent of weight change between the initial ≥ 45 minute ignition burn and the 2nd ignition burn of ≥ 15 minutes (calculated). This percentage must be ≤ 0.01% or technician must proceed with 3rd ignition burn. | [11 empty] | 38 |  | Final washed gradation - Percent passing for blank aggregate sample (calculated).
[13 empty] | 39 |  | Shows the deviation of the aggregate blank sample gradation from the Job Mix Formula Target (calculated).
11 | Enter the aggregate sample and tray weight of the 3rd ignition burn of ≥ 15 minutes and 30 minute cool down period (if required). If the 2nd ignition burn of ≥ 15 minutes did not result in a percentage differential loss of ≤ 0.01%, then a weight should be entered here. | [11 empty] | 40 |  | If a gradation for any ignition burn sample does not meet the 0.2% specification tolerance between the washed aggregate weight and the final graded weight or if the same tolerance is not met based on the blank sample, then a note indicating the tolerance has not been met will appear and the maximum weight of the gradation(s) will be highlighted in red.
[27 empty] | TRUE | TRUE | FALSE | FALSE
12 | Total weight of aggregate remaining after the 3rd ignition burn of ≥ 15 minutes (calculated).
13A | This is the weight difference between the 2nd ignition burn of ≥ 15 minutes and the 3rd ignition burn of ≥ 15 minutes (calculated). | [11 empty] | Note 1 |  | The specification requires a minimum burn time of 45 minutes. The technician may burn the mixture sample longer to obtain a constant weight and a loss of ≤ 0.01% quicker.
Notes: Longer Burn Times = Less times in Oven, Weight used for the AC Calculation
13B | This is the percent of weight change between the 2nd ignition burn of ≥ 15 minutes and the 3rd ignition burn of ≥ 15 minutes (calculated). This percentage must be ≤ 0.01% or technician must proceed with another burn. See Note 2. | [11 empty] | Note 2 | This is the total weight used in the calculation of the final gradation in accordance with PTM 757 Sections 11 and 12 and AASHTO T-30. | If the percentage loss is >0.01%, another ≥ 15 minute burn is required. Place this 3rd burn weight in the initial weight cell, delete the other weights and continue until the ≤0.01% limit is met. Similar to Note 1, the 15 minutes is a minimum, burns may be longer.
This procedure is followed at the PennDOT MTD laboratory. Following this procedure establishes the burned aggregate weight utilized for the final gradation calculation.
PTM 757 - IGNITION OVEN CALIBRATION WORKSHEET - METHOD B
|  | Company: | [5 empty] | Plant: | [7 empty] | PennDOT Facility Code:
|  |  | Mix Type: |  |  |  |  | ESAL Level: | [7 empty] | Design Asphalt Content:
Existing JMF Code (if applicable): | [7 empty] | Technician: | [7 empty] | NECEPT Certification No:
Ignition Oven Type: | [7 empty] | Total Time (min): | [7 empty] | Oven Temperature (°C): |  |  | 538
[9 empty] | Asphalt Correction Factor, Cf | [12 empty] | REPORT DATE: |  | 2026-07-29
Date | [17 empty] | AC CORRECTION FACTOR CALCULATION
Description of Weights |  |  | Sample #1 |  |  |  | Sample #2 |  |  |  | Sample #3 |  |  |  | Sample #4 |  |  | PTM 757 Section 5.2.7: The difference between Sample 1 & 2 correction factors cannot exceed 0.15%. Do these tests meet this requirement?
Wt of Tray
Wt of Tray & Mix Sample
Wt of Mix Sample
Wt of Tray & Aggregate (initial)
Wt of Aggregate (≥45 min.)
Wt of Tray & Aggregate 2nd
Wt of Aggregate (≥15 min.) | [17 empty] | AC Correction Factor |  | = | Average Difference Between Measured AC & Design AC
Wt Change |  | % Change
[18 empty] | AC Cf | = |  |  |  | Sign (+/-) Must Be Maintained
Wt of Tray & Aggregate 3rd
Wt of Aggregate (≥15 min.)
#200 CORRECTION FACTOR CALCULATOR
Wt Change |  | % Change
[18 empty] | #200 Sieve Correction Factor |  |  | = | Avgerage % Passing #200 Burn |  | - | % Passing #200 Blank
Weight Loss (Asphalt)
Ignition Burn - Percent Loss
Sample Correction Factor | [17 empty] | #200 Cf | = |  | - | 0 | = |  | Sign (+/-) Must Be Maintained
If 4 Samples Tested, Choose Samples To Average
#200 Sieve Correction Factor, 200 Cf
Description of Weights |  |  | Sample #1 |  |  |  | Sample #2 |  |  |  | Sample #3 |  |  |  | Sample #4 |  |  | AVERAGE GRADATION OF FINAL TWO SAMPLES & DEVIATION FROM TARGET |  |  | BLANK SAMPLE
Wt of Pan | [20 empty] | Wt of Pan
Wt of Pan & Agg (prewash)
Wt of Pan & Agg (washed)
Wt of Pan & Agg (washed)
Wt of Aggregate (pre wash) | [17 empty] | Samples Averaged: |  |  | Wt of Aggregate (prewash)
Wt of Aggregate (washed) | [20 empty] | Wt of Aggregate (washed)
Wt of #200 Material Loss | [20 empty] | Wt of #200 Material Loss
Sieve Size |  | JMF Target | Weight Pass | Weight + #200 | Percent Pass |  | Weight Pass | Weight + #200 | Percent Pass |  | Weight Pass | Weight + #200 | Percent Pass |  | Weight Pass | Weight + #200 | Percent Pass | Average Grade | Deviation from JMF |  | Weight Pass |  | Weight + #200 | Percent Pass |  | JMF Deviation
2" | [5 empty] | 0 |  |  |  | 0
1½" | [5 empty] | 0 |  |  |  | 0
1" | [5 empty] | 0 |  |  |  | 0
3/4" | [5 empty] | 0 |  |  |  | 0
1/2" | [5 empty] | 0 |  |  |  | 0
3/8" | [5 empty] | 0 |  |  |  | 0
#4 | [5 empty] | 0 |  |  |  | 0
#8 | [5 empty] | 0 |  |  |  | 0
#16 | [5 empty] | 0 |  |  |  | 0
#30 | [5 empty] | 0 |  |  |  | 0
#50 | [5 empty] | 0 |  |  |  | 0
#100 | [5 empty] | 0 |  |  |  | 0
#200 | [5 empty] | 0 |  |  |  | 0
NOTE:
Print Method B Instructions
Method B Worksheet
Method B Worksheet Hide Instructions
Use Sample 1 in Average
Use Sample 2 in Average
Use Sample 3 in Average
Use Sample 4 in Average
Print Worksheet B
Clear Worksheet B
Return to Instructions
Main Menu
Hide This Worksheet
Main Menu
1
A
1
1
B
1
1
C
1
1
D
1
1
E
1
1
F
1
1
G
1
1
H
1
1
I
1
1
2
1
1
3
1
1
4
1
1
6
1
1
7
1
1
5
1
1
8
1
1
9
1
1
10A
10B
11
1
1
12
1
1
13A
13B
14
1
1
15
1
1
16
1
1
17
1
1
18
1
1
20
1
1
21
1
1
22
1
1
23
1
1
19
1
1
24
1
1
25
1
1
26
1
1
27
1
1
28
1
1
29
1
1
30
1
1
31
1
1
32
1
1
33
1
1
34
1
1
35
1
1
36
1
1
37
1
1
38
1
1
39
1
1
40
1
1

## Method B (hidden)
PTM 757 - IGNITION OVEN CALIBRATION WORKSHEET - METHOD B
| Company: |  |  |  |  | Plant: | [5 empty] | PennDOT Facility Code:
|  | Mix Type: |  |  |  | ESAL Level: | [5 empty] | Design Asphalt Content:
Existing JMF Code (if applicable): | [5 empty] | Technician: | [5 empty] | NECEPT Certification No:
Ignition Oven Type: | [5 empty] | Total Time (min): | [5 empty] | Oven Temperature (°C): |  |  | 538
[7 empty] | Asphalt Correction Factor, Cf | [10 empty] | REPORT DATE: |  | 2026-07-29
Date | [13 empty] | AC CORRECTION FACTOR CALCULATION
Description of Weights |  | Sample #1 |  |  | Sample #2 |  |  | Sample #3 |  |  | Sample #4 |  |  | PTM 757 Section 5.2.7: The difference between Sample 1 & 2 correction factors cannot exceed 0.15%. Do these tests meet this requirement?
Wt of Tray
Wt of Tray & Mix Sample
Wt of Mix Sample
Wt of Tray & Aggregate (initial)
Wt of Aggregate (≥45 min.)
Wt of Tray & Aggregate 2nd
Wt of Aggregate (≥15 min.) | [13 empty] | AC Correction Factor |  | = | Average Difference Between Measured AC & Design AC
Wt Change | % Change
[14 empty] | AC Cf | = |  |  |  | Sign (+/-) Must Be Maintained
Wt of Tray & Aggregate 3rd
Wt of Aggregate (≥15 min.)
#200 CORRECTION FACTOR CALCULATOR
Wt Change | % Change
[14 empty] | #200 Sieve Correction Factor |  |  | = | Avgerage % Passing #200 Burn |  | - | % Passing #200 Blank
Weight Loss (Asphalt)
Ignition Burn - Percent Loss
Sample Correction Factor | [13 empty] | #200 Cf | = |  | - |  | = |  | Sign (+/-) Must Be Maintained
If 4 Samples Tested, Choose Samples To Average
[9 empty] | #200 Sieve Correction Factor, 200 Cf | [13 empty] | DROP DOWN ESAL CHART | CHECK BOX CONTROLS
Description of Weights |  | Sample #1 |  |  | Sample #2 |  |  | Sample #3 |  |  | Sample #4 |  |  | AVERAGE GRADATION OF FINAL TWO SAMPLES & DEVIATION FROM TARGET |  |  | BLANK SAMPLE | [6 empty] | SAMPLE 1 | SAMPLE 2 | SAMPLE 3 | SAMPLE 4
Wt of Pan | [16 empty] | Wt of Pan | [5 empty] | N/A | FALSE | FALSE | FALSE | FALSE
[17 empty] | Wt of Pan & Agg (prewash) | [5 empty] | 0.0 < 0.3
Wt of Pan & Agg (washed) | [22 empty] | 0.3 < 3.0
[17 empty] | Wt of Pan & Agg (washed) | [5 empty] | 3.0 < 10.0
Wt of Aggregate (pre wash) | [13 empty] | Samples Averaged: |  |  | Wt of Aggregate (prewash) | [5 empty] | 10.0 < 30.0
Wt of Aggregate (washed) | [16 empty] | Wt of Aggregate (washed) | [5 empty] | 3.0 < 30.0
Wt of #200 Material Loss | [16 empty] | Wt of #200 Material Loss | [5 empty] | >30.0
Sieve Size | JMF Target | Weight Pass | Weight + #200 | Percent Pass | Weight Pass | Weight + #200 | Percent Pass | Weight Pass | Weight + #200 | Percent Pass | Weight Pass | Weight + #200 | Percent Pass | Average Grade | Deviation from JMF |  | Weight Pass |  | Weight + #200 | Percent Pass |  | JMF Deviation
2"
1½"
1"
3/4"
1/2"
3/8"
#4
#8
#16
#30
#50
#100
#200
NOTE:
Use Sample 1 in Average
Use Sample 2 in Average
Use Sample 3 in Average
Use Sample 4 in Average
Print Worksheet B
Clear Worksheet B
Return to Instructions
Main Menu
Hide This Worksheet